## SVHC
Project No. : | [7 empty] | Running No.
Test Method: 1) Test portion is digested with acid, analyzed by ICP-OES and UV-VIS. 2) Organic solvent extraction, Analyzed by GC-MS,LC-MS,HPLC-DAD.
录结果页面 No. | Substance Name | Molecular Formula | Molecular Weight | CAS No. | Evaluated heavy metal | No. | Atomic weight | Conversion factor | Tested result (mg/kg) | Final result (%)
1 | Benzyl butyl phthalate (BBP) |  |  | 85-68-7 | -- |  |  | 0.0001 |  | ND
1 | Benzene-1,2,4-tricarboxylic acid 1,2-anhydride (trimellitic anhydride) (TMA)* |  |  | 552-30-7 | -- |  |  | 0.0001 |  | ND
2 | Bis (2-ethylhexyl) phthalate (DEHP) |  |  | 117-81-7 | -- |  |  | 0.0001 |  | ND
2 | Bis(tributyltin)oxide (TBTO) |  | 596.1 | 56-35-9 | Sn | 2 | 118.7 | 0.0002510952 | 0 | 0
3 | Dibutyl phthalate (DBP) |  |  | 84-74-2 | -- |  |  | 0.0001 |  | ND
4 | 4,4'-Diaminodiphenylmethane (MDA) |  |  | 101-77-9 | -- |  |  | 0.0001 |  | ND
5 | 5-tert-butyl-2,4,6-trinitro-m-xylene (musk xylene) |  |  | 81-15-2 | -- |  |  | 0.0001 |  | ND
5 | Triethyl arsenate** | (C2H5O)3AsO | 226.1 | 15606-95-8 | As | 1 | 74.92 | 0.0003017886 | 0 | 0
6 | Alkanes, C10-13, chloro (Short Chain Chlorinated Paraffins) |  |  | 85535-84-8 | -- |  |  | 0.0001 |  | ND
8 | Hexabromocyclododecane (HBCDD) |  |  | 25637-99-4/ 3194-55-6 | -- |  |  | 0.0001 |  | ND
9 | Cobalt Dichloride** | CoCl2 | 129.84 | 7646-79-9 | Co | 1 | 58.93 | 0.0002203292 | 0 | 0
10 | Sodium dichromate, dihydrate** | Na2Cr2O7.2H2O | 298 | 7789-12-0/ 10588-01-9 | Cr (Na) | 2 | 52 | 0.0002865385 | 0 | 0
10 |  |  | 298 |  | Na (Cr) | 2 | 22.99 | 0.0006481079 | 0 | 0
10 | Anthracene |  |  | 120-12-7 | -- |  |  | 0.0001 |  | ND
12 | Lead hydrogen arsenate** | PbHAsO4 | 347.1 | 7784-40-9 | Pb (As) | 1 | 207.2 | 0.0001675193 | 0 | 0
12 |  |  | 347.1 |  | As (Pb) | 1 | 74.92 | 0.0004632942 | 0 | 0
12 | Bis(tributyltin)oxide (TBTO) | C24H54OSn2 | 596.12 | 56-35-9 | -- |  |  | 0.0001 |  | ND
13 | Diarsenic pentaoxide** | As2O5 | 229.84 | 1303-28-2 | As | 2 | 74.92 | 0.0001533903 | 0 | 0
14 | Diarsenic trioxide** | As2O3 | 197.84 | 1327-53-3 | As | 2 | 74.92 | 0.0001320342 | 0 | 0
16 | 2,4-Dinitrotoluene |  |  | 121-14-2 | -- |  |  | 0.0001 |  | ND
17 | Anthracene oil## |  |  | 90640-80-5 | -- |  |  | 0.0001 |  | ND
18 | Anthracene oil, anthracene paste, distn, lights## |  |  | 91995-17-4 | -- |  |  | 0.0001 |  | ND
19 | Anthracene oil, anthracene paste, anthracene fraction## |  |  | 91995-15-2 | -- |  |  | 0.0001 |  | ND
20 | Anthracene oil, anthracene-low## |  |  | 90640-82-7 | -- |  |  | 0.0001 |  | ND
21 | Anthracene oil, anthracene paste## |  |  | 90640-81-6 | -- |  |  | 0.0001 |  | ND
25 | Lead chromate** | CrH2O4·Pb (323.18, >99%) CrH2O4·2Na (161.97, 0.14%) other (<1%) | 323.18 | 7758-97-6 | Pb (Cr) | 1 | 207.2 | 0.0001559749 | 0 | 0
25 |  |  | 323.18 |  | Cr (Pb) | 1 | 52 | 0.0006215 | 0 | 0
25 | Diisobutyl phthalate (DIBP) |  |  | 84-69-5 | -- |  |  | 0.0001 |  | ND
26 | Lead sulfochromate yellow (C.I. Pigment Yellow 34)** | PbCrO4 (323.2) PbSO4 (303.4) | 323.2 | 1344-37-2 | Cr(Pb) | 1 | 52 | 0.0006215385 | 0 | 0
26 |  |  | 323.2 |  | Pb (Cr) | 1 | 207.2 | 0.0001559846 | 0 | 0
26 | Tris(2-chloroethyl)phosphate |  |  | 115-96-8 | -- |  |  | 0.0001 |  | ND
27 | Lead chromate molybdate sulphate red (C.I. Pigment Red 104)** | PbCrO4 (323.2) PbSO4 (303.4) PbMoO4 (367.1) other | 323.2 | 12656-85-8 | Cr (Pb,Mo) | 1 | 52 | 0.0006215385 | 0 | 0
27 |  |  | 367.1 |  | Mo (Pb,Cr) | 1 | 88 | 0.0004171591 | 0 | 0
27 |  |  | 367.1 |  | Pb (Cr, Mo) | 1 | 207.2 | 0.0001771718 | 0 | 0
27 | Pitch, coal tar, high temperature## |  |  | 65996-93-2 | -- |  |  | 0.0001 |  | ND
28 | Acrylamide |  |  | 79-06-1 | -- |  |  | 0.0001 |  | ND
28 | Zirconia Aluminosilicate Refractory Ceramic Fibres are fibres covered by index number 650-017-00-8 in Annex VI, part 3, table 3.1 of Regulation (EC) No 1272/2008 , and fulfil the three following conditions: a) oxides of aluminium, silicon and zirconium are the main components present (in the fibres) within variable concentration ranges b) fibres have a length weighted geometric mean diameter less two standard geometric errors of 6 or less micrometres (µm). c) alkaline oxide and alkali earth oxide (Na2O+K2O+CaO+MgO+BaO) content less or equal to 18% by weight ** | Al2O3 | 101.96 | -- | Al (Si, Zr) | 0.7 | 26.98 | 0.0005398708 | 0 | 0
28 |  | SiO2 | 60.08 |  | Si (Al, Zr) | 0.475 | 28.09 | 0.000450282 | 0 | 0
28 |  | ZrO2 | 123.22 |  | Zr (Al, Si) | 0.15 | 91.22 | 0.0009005335 | 0 | 0
28 |  | Na2O | 62 |  | Na | 0.36 | 23 | 0.0007487923 | 0 | 0
28 |  | K2O | 94 |  | K | 0.36 | 39 | 0.0006695157 | 0 | 0
28 |  | CaO | 56 |  | Ca | 0.18 | 40 | 0.0007777778 | 0 | 0
28 |  | MgO | 40 |  | Mg | 0.18 | 24 | 0.0009259259 | #REF! | #REF!
28 |  | BaO | 153 |  | Ba | 0.18 | 137 | 0.000620438 | 0 | 0
29 | Trichloroethylene |  |  | 79-01-6 | -- |  |  | 0.0001 |  | ND
29 | Aluminosilicate Refractory Ceramic Fibres are fibres covered by index number 650-017-00-8 in Annex VI, part 3, table 3.1 of Regulation (EC) No 1272/2008, and fulfil the three following conditions: a) oxides of aluminium and silicon are the main components present (in the fibres) within variable concentration ranges b) fibres have a length weighted geometric mean diameter less two standard geometric errors of 6 or less micrometres (µm) c) alkaline oxide and alkali earth oxide (Na2O+K2O+CaO+MgO+BaO) content less or equal to 18% by weight ** | Al2O3 | 101.96 | -- | Al (Si) | 0.87 | 26.98 | 0.0004343788 | 0 | 0
29 |  | SiO2 | 60.08 |  | Si (Al) | 0.485 | 28.09 | 0.0004409978 | 0 | 0
29 |  | Na2O | 62 |  | Na | 0.36 | 23 | 0.0007487923 | 0 | 0
29 |  | K2O | 94 |  | K | 0.36 | 39 | 0.0006695157 | 0 | 0
29 |  | CaO | 56 |  | Ca | 0.18 | 40 | 0.0007777778 | 0 | 0
29 |  | MgO | 40 |  | Mg | 0.18 | 24 | 0.0009259259 | #REF! | #REF!
29 |  | BaO | 153 |  | Ba | 0.18 | 137 | 0.000620438 | 0 | 0
32 | Boric acid** | BH3O3 | 61.83 | 10043-35-3/ 11113-50-1 | B | 1 | 10.81 | 0.0005719704 | 0 | 0
33 | Disodium tetraborate, anhydrous** | Na2B4O7 (201.22) | 201.22 | 1330-43-4/ 12179-04-3 | B (Na) | 4 | 10.81 | 0.0004653562 | 0 | 0
33 |  |  | 201.22 |  | Na (B) | 2 | 22.99 | 0.0004376251 | 0 | 0
34 | Tetraboron disodium heptaoxide, hydrate(calculate as decahydrate)** | Na2B4O7•10H2O (381.37) | 381.37 | 12267-73-1 | Na (B) | 2 | 22.99 | 0.0008294258 | 0 | 0
34 |  |  | 381.37 |  | B (Na) | 4 | 10.81 | 0.0008819843 | 0 | 0
35 | Sodium chromate** | Na2CrO4 | 161.99 | 7775-11-3 | Cr (Na) | 1 | 52 | 0.0003115192 | 0 | 0
35 |  |  | 161.99 |  | Na (Cr) | 2 | 22.99 | 0.0003523054 | 0 | 0
36 | Potassium chromate** | K2CrO4 | 194.19 | 7789-00-6 | Cr | 1 | 52 | 0.0003734423 | 0 | 0
37 | Ammonium dichromate** | (NH4)2Cr2O7 | 252.07 | 7789-09-5 | Cr | 2 | 52 | 0.000242375 | 0 | 0
38 | Potassium dichromate** | K2Cr2O7 | 294.18 | 7778-50-9 | Cr | 2 | 52 | 0.0002828654 | 0 | 0
39 | Cobalt(II) sulphate** | CoSO4 | 155 | 10124-43-3 | Co | 1 | 58.93 | 0.0002630239 | 0 | 0
40 | Cobalt(II) dinitrate** | Co(NO3)2 | 183 | 10141-05-6 | Co | 1 | 58.93 | 0.0003105379 | 0 | 0
41 | Cobalt(II) carbonate** | CoCO3 | 119 | 513-79-1 | Co | 1 | 58.93 | 0.0002019345 | 0 | 0
41 | 2-Methoxyethanol |  |  | 109-86-4 | -- |  |  | 0.0001 |  | ND
42 | Cobalt(II) diacetate ** | Co(HAc)2 | 177 | 71-48-7 | Co | 1 | 58.93 | 0.0003003564 | 0 | 0
42 | 2-Ethoxyethanol |  |  | 110-80-5 | -- |  |  | 0.0001 |  | ND
45 | Chromium trioxide** | CrO3 | 100 | 1333-82-0 | Cr | 1 | 52 | 0.0001923077 | 0 | 0
45 | 2-Ethoxyethyl acetate (2-EEA) |  |  | 111-15-9 | -- |  |  | 0.0001 |  | ND
46 | Acids generated from chromium trioxide and their oligomers: a. Chromic acid** | H2CrO4 | 118 | 7738-94-5/ 13530-68-2 -- | Cr | 1 | 52 | 0.0002269231 | 0 | 0
46 | b. Dichromic acid ** | H2Cr2O7 | 218 |  | Cr | 1 | 52 | 0.0004192308 | 0 | 0
46 | c. Oligomers of chromic acid and dichromic acid ** |  |  |  | Cr | 1 | 52 | 0.0008 | 0 | 0
47 | 1,2-Benzenedicarboxylic acid, di-C7-11-branched and linear alkyl esters (DHNUP) |  |  | 68515-42-4 | -- |  |  | 0.0001 |  | ND
48 | Strontium chromate** | SrCrO4 | 204 | 7789-06-2 | Sr (Cr) | 1 | 88 | 0.0002318182 | 0 | 0
48 |  |  | 204 |  | Cr (Sr) | 1 | 52 | 0.0003923077 | 0 | 0
48 | Hydrazine |  |  | 7803-57-8 302-01-2 | -- |  |  | 0.0001 |  | ND
49 | 1-Methyl-2-pyrrolidone |  |  | 872-50-4 | -- |  |  | 0.0001 |  | ND
50 | 1,2,3-Trichloropropane |  |  | 96-18-4 | -- |  |  | 0.0001 |  | ND
51 | 1,2-Benzenedicarboxylic acid, di-C6-8-branched alkyl esters, C7-rich (DIHP) |  |  | 71888-89-6 | -- |  |  | 0.0001 |  | ND
52 | 1,2-Dichloroethane |  |  | 107-06-2 | -- |  |  | 0.0001 |  | ND
53 | 2,2'-Dichloro-4,4'-methylenedianiline (MOCA) |  |  | 101-14-4 | -- |  |  | 0.0001 |  | ND
54 | 2-Methoxyaniline, o-Anisidine |  |  | 90-04-0 | -- |  |  | 0.0001 |  | ND
55 | 4-tert-Octylphenol |  |  | 140-66-9 | -- |  |  | 0.0001 |  | ND
58 | Bis(2-methoxyethyl) ether |  |  | 111-96-6 | -- |  |  | 0.0001 |  | ND
59 | Arsenic acid ** | AsH3O4 | 141.94 | 7778-39-4 | As | 1 | 74.92 | 0.0001894554 | 0 | 0
59 | Bis(2-methoxyethyl) phthalate |  |  | 117-82-8 | -- |  |  | 0.0001 |  | ND
62 | Calcium arsenate** | As2Ca3O8 | 398.1 | 7778-44-1 | As (Ca) | 2 | 74.92 | 0.0002656834 | 0 | 0
62 |  |  | 398.1 |  | Ca (As) | 3 | 40 | 0.00033175 | 0 | 0
62 | Formaldehyde, oligomeric reaction products with aniline (technical MDA) |  |  | 25214-70-4 | -- |  |  | 0.0001 |  | ND
63 | Dichromium tris(chromate) ** | Cr5O12:CrH2O4=2/3Cr | 452 | 24613-89-6 | Cr | 1 | 52 | 0.0008692308 | 0 | 0
65 | Lead diazide** | N6Pb | 291.2 | 13424-46-9 | Pb | 1 | 207.2 | 0.0001405405 | 0 | 0
66 | Lead dipicrate** | C12H4N6O14Pb | 663.4 | 6477-64-1 | Pb | 1 | 207.2 | 0.0003201737 | 0 | 0
66 | N,N-dimethylacetamide (DMAC) |  |  | 127-19-5 | -- |  |  | 0.0001 |  | ND
67 | Lead styphnate ** | C6HN3O8Pb | 450.3 | 15245-44-0 | Pb | 1 | 207.2 | 0.0002173263 | 0 | 0
68 | Phenolphthalein |  |  | 77-09-8 | -- |  |  | 0.0001 |  | ND
69 | Pentazinc chromate octahydroxide** | CrH8O12Zn5 | 579 | 49663-84-5 | Zn (Cr) | 1 | 65.4 | 0.0008853211 | 0 | 0
69 |  |  | 579 |  | Cr (Zn) | 1 | 52 | 0.001113462 | 0 | 0
71 | Potassium hydroxyoctaoxodizincatedichromate** | Cr2HO9Zn2.K | 418.9 | 11103-86-9 | Zn (K,Cr) | 2 | 65.4 | 0.0003202599 | 0 | 0
71 |  |  | 418.9 |  | K (Zn,Cr) | 2 | 52 | 0.0004027885 | 0 | 0
71 |  |  | 418.9 |  | Cr (Zn,K) | 1 | 39 | 0.001074103 | 0 | 0
72 | Trilead diarsenate** | As2O8Pb3 | 899.4 | 3687-31-8 | Pb (As) | 3 | 207.2 | 0.0001446911 | 0 | 0
72 |  |  | 899.4 |  | As (Pb) | 2 | 74.92 | 0.0006002403 | 0 | 0
72 | 1,2-bis(2-methoxyethoxy)ethane (TEGDME; triglyme) | C8H18O4 |  | 112-49-2 | -- |  |  | 0.0001 |  | ND
73 | 1,2-dimethoxyethane;ethylene glycol dimethyl ether (EGDME) | C4H10O2 |  | 110-71-4 | -- |  |  | 0.0001 |  | ND
74 | 4,4'-bis(dimethylamino)-4''-(methylamino)trityl alcohol# | C24H29N3O |  | 561-41-1 | -- |  |  | 0.0001 |  | ND
74 | Diboron trioxide** | B2O3 | 69.62 | 1303-86-2 | B | 2 | 10.81 | 0.0003220167 | 0 | 0
75 | 4,4'-bis(dimethylamino)benzophenone (Michler's ketone) | C17H20N2O |  | 90-94-8 | -- |  |  | 0.0001 |  | ND
76 | 4-[4,4'-bis(dimethylamino)benzhydrylidene] cyclohexa-2,5-dien-1-ylidene]dimethylammo- nium chloride(C.I. Basic Violet 3)# | C25H30ClN3 |  | 548-62-9 | -- |  |  | 0.0001 |  | ND
76 | Lead(II)bis(methanesulfonate)** | C2H6O6PbS2 | 397.4 | 17570-76-2 | Pb | 1 | 207.2 | 0.0001917954 | 0 | 0
77 | [4-[[4-anilino-1-naphthyl][4-(dimethylamino) phenyl]methylene]cyclohexa-2,5-dien-1-ylidene]dimethylammonium chloride (C.I. Basic Blue 26)# | C33H32ClN3 |  | 2580-56-5 | -- |  |  | 0.0001 |  | ND
80 | Formamide |  |  | 75-12-7 | -- |  |  | 0.0001 |  | ND
81 | N,N,N',N'-tetramethyl-4,4'-methylenedianiline (Michler's base) |  |  | 101-61-1 | -- |  |  | 0.0001 |  | ND
82 | TGIC(1,3,5-tris(oxiranylmethyl)-1,3,5-triazine-2,4,6(1H,3H,5H)-trione) |  |  | 2451-62-9 | -- |  |  | 0.0001 |  | ND
83 | α,α-Bis[4-(dimethylamino)phenyl]-4 (phenylamino)naphthalene-1-methanol (C.I. Solvent Blue 4)# |  |  | 6786-83-0 | -- |  |  | 0.0001 |  | ND
84 | β-TGIC(1,3,5-tris[(2S and2R)-2,3-epoxypropyl] 1,3,5-triazine-2,4,6-(1H,3H,5H)-trione) |  |  | 59653-74-6 | -- |  |  | 0.0001 |  | ND
85 | Bis(pentabromophenyl) ether (DecaBDE) | C12Br10O |  | 1163-19-5 | -- |  |  | 0.0001 |  | ND
86 | Pentacosafluorotridecanoic acid | C13HF25O2 |  | 72629-94-8 | -- |  |  | 0.0001 |  | ND
87 | Tricosafluorododecanoic acid | C12HF23O2 |  | 307-55-1 | -- |  |  | 0.0001 |  | ND
88 | Henicosafluoroundecanoic acid | C11HF21O2 |  | 2058-94-8 | -- |  |  | 0.0001 |  | ND
89 | Heptacosafluorotetradecanoic acid | C14HF15O2 |  | 376-06-7 | -- |  |  | 0.0001 |  | ND
90 | 4-(1,1,3,3-tetramethylbutyl)phenol, ethoxylated-covering well-defined substances and UVCB substances, polymers and homologue (OPEO) | C2H5O•C14H22O |  | -- | -- |  |  | 0.0001 |  | ND
91 | 4-Nonylphenol, branched and linear -substances with a linear and/or branched alkyl chain with a carbon number of 9 covalently bound in position 4 to phenol, covering also UVCB- and well-defined substances which include any of the individual isomers or a combination thereof (NP) | C15H24O |  | -- | -- |  |  | 0.0001 |  | ND
92 | Diazene-1,2-dicarboxamide (C,C'-azodi(formamide)) | C2H4N4O2 |  | 123-77-3 | -- |  |  | 0.0001 |  | ND
93 | Cyclohexane-1,2-dicarboxylic anhydride (Hexahydrophthalic anhydride - HHPA) | C8H10O3 |  | 85-42-7 | -- |  |  | 0.0001 |  | ND
94 | Hexahydromethylphathalic anhydride, Hexahydro-4-methylphathalic anhydride, Hexahydro-1-methylphathalic anhydride, Hexahydro-3-methylphathalic anhydride | C9H12O3 |  | 25550-51-0 19438-60-9 48122-14-1 57110-29-9 | -- |  |  | 0.0001 |  | ND
95 | Methoxy acetic acid | C3H6O3 |  | 625-45-6 | -- |  |  | 0.0001 |  | ND
96 | 1,2-Benzenedicarboxylic acid, dipentylester, branched and linear | -- |  | 84777-06-0 | -- |  |  | 0.0001 |  | ND
97 | Diisopentylphthalate (DIPP) | C18H26O4 |  | 605-50-5 | -- |  |  | 0.0001 |  | ND
98 | N-pentyl-isopentylphtalate | -- |  | -- | -- |  |  | 0.0001 |  | ND
99 | 1,2-Diethoxyethane | C6H14O2 |  | 629-14-1 | -- |  |  | 0.0001 |  | ND
100 | N,N-dimethylformamide（DMFA） | C3H7NO |  | 68-12-2 | -- |  |  | 0.0001 |  | ND
101 | Dibutyltin dichloride (DBT) | C8H18Cl2Sn | 303.83 | 683-18-1 | -- |  |  | 0.0001 |  | ND
101 | Dibutyltin dichloride (DBTC)1 |  | 303.8 | 683-18-1 | Sn | 1 | 118.7 | 0.0002559393 | 0 | 0
102 | Acetic acid, lead salt, basic** | C2H4O3Pb | 283.25 | 51404-69-4 | Pb | 1 | 207.2 | 0.0001367037 | 0 | 0
103 | Basic lead carbonate (trilead bis(carbonate)dihydroxide)** | Pb3•(CO3)2•(OH)2 | 775.6 | 1319-46-6 | Pb | 3 | 207.2 | 0.0001247748 | 0 | 0
104 | Lead oxide sulfate (basic lead sulfate)** | PbSO4•PbO | 526.46 | 12036-76-9 | Pb | 2 | 207.2 | 0.0001270415 | 0 | 0
105 | [Phthalato(2-)]dioxotrilead (dibasic lead phthalate)** | C8H4O6Pb3 | 817.6 | 69011-06-9 | Pb | 3 | 207.2 | 0.0001315315 | 0 | 0
106 | Dioxobis(stearato)trilead** | C36H70O6Pb3 | 1315.6 | 12578-12-0 | Pb | 3 | 207.2 | 0.0002116474 | 0 | 0
107 | Fatty acids, C16-18, lead salts** | -- | 745.2 | 91031-62-8 | Pb | 1 | 207.2 | 0.0003596525 | 0 | 0
108 | Lead bis(tetrafluoroborate)** | Pb•(BF4)2 | 380.81 | 13814-96-5 | Pb (B) | 1 | 207.2 | 0.0001837886 | 0 | 0
108 |  |  | 380.81 |  | B (Pb) | 2 | 10.81 | 0.001761378 | 0 | 0
109 | Lead cynamidate** | CH2N2•Pb | 249.2 | 20837-86-9 | Pb | 1 | 207.2 | 0.0001202703 | 0 | 0
110 | Lead dinitrate** | Pb(NO3)2 | 331.2 | 10099-74-8 | Pb | 1 | 207.2 | 0.0001598456 | 0 | 0
111 | Lead oxide (lead monoxide)** | PbO | 239.2 | 1317-36-8 | Pb | 1 | 207.2 | 0.000115444 | 0 | 0
112 | Lead tetroxide (orange lead)** | Pb3O4 | 685.6 | 1314-41-6 | Pb | 3 | 207.2 | 0.000110296 | 0 | 0
113 | Lead titanium trioxide** | PbTiO3 | 303.06 | 12060-00-3 | Pb (Ti) | 1 | 207.2 | 0.0001462645 | 0 | 0
113 |  |  | 303.06 |  | Ti (Pb) | 1 | 47.87 | 0.0006330896 | 0 | 0
114 | Lead Titanium Zirconium Oxide** | PbTiZrO5 | 426.29 | 12626-81-2 | Pb (Ti,Zr) | 1 | 207.2 | 0.0002057384 | 0 | 0
114 |  |  | 426.29 |  | Ti (Pb,Zr) | 1 | 47.87 | 0.000890516 | 0 | 0
114 |  |  | 426.29 |  | Zr (Pb,Ti) | 1 | 91.22 | 0.0004673208 | 0 | 0
115 | Pentalead tetraoxide sulphate** | Pb2SO5 | 526.4 | 12065-90-6 | Pb | 2 | 207.2 | 0.000127027 | 0 | 0
116 | Pyrochlore,antimony lead yellow** | Pb3(SbO4)3 (926.36) | 926.36 | 8012-00-8 | Pb (Sb) | 3 | 207.2 | 0.0001490283 | 0 | 0
116 |  |  | 926.36 |  | Sb (Pb) | 3 | 112.76 | 0.0002738442 | 0 | 0
116 |  | Pb(SbO3)2 (754.24) | 754.24 |  | Pb (Sb) | 1 | 207.2 | 0.0003640154 | 0 | 0
116 |  |  | 754.24 |  | Sb (Pb) | 2 | 112.76 | 0.0003344448 | 0 | 0
117 | Silicic acid, barium salt, lead-doped** | H2Si2O5:BaSi2O5=1:1 with Pb | 205.6 | 68784-75-8 | Pb (Si, Ba) | 1 | 207.2 | 9.92278e-05 | 0 | 0
117 |  |  | 205.6 |  | Ba(Pb,Si) | 1 | 137.3 | 0.0001497451 | 0 | 0
117 |  |  | 205.6 |  | Si (Pb,Ba) | 1 | 28 | 0.0007342857 | 0 | 0
118 | Silicic acid, lead salt** | PbSiO3 | 283.2 | 11120-22-2 | Pb (Si) | 1 | 207.2 | 0.0001366795 | 0 | 0
118 |  |  | 283.2 |  | Si (Pb) | 1 | 28 | 0.001011429 | 0 | 0
119 | Sulfurous acid, lead salt, dibasic** | PbSO3 | 287.26 | 62229-08-7 | Pb | 1 | 207.2 | 0.000138639 | 0 | 0
120 | Tetraethyllead** | C8H20Pb | 323.2 | 78-00-2 | Pb | 1 | 207.2 | 0.0001559846 | 0 | 0
121 | Tetralead trioxide sulphate** | PbSO4•3(PbO) | 972.85 | 12202-17-4 | Pb | 4 | 207.2 | 0.0001173806 | 0 | 0
122 | Trilead dioxide phosphonate** | Pb3O2(HPO3) | 733.6 | 12141-20-7 | Pb | 3 | 207.2 | 0.000118018 | 0 | 0
123 | Furan | C4H4O |  | 110-00-9 | -- |  |  | 0.0001 |  | ND
124 | Propylene oxide; 1,2-epoxypropane; methyloxirane | C3H6O |  | 75-56-9 | -- |  |  | 0.0001 |  | ND
125 | Diethyl sulphate | C4H10O4S |  | 64-67-5 | -- |  |  | 0.0001 |  | ND
126 | Dimethyl sulphate | C2H6O4S |  | 77-78-1 | -- |  |  | 0.0001 |  | ND
127 | 3-ethyl-2-methyl-2-(3-methylbutyl)-1,3-oxazolidine | C11H23NO |  | 143860-04-2 | -- |  |  | 0.0001 |  | ND
128 | Dinoseb | C10H12N2O5 |  | 88-85-7 | -- |  |  | 0.0001 |  | ND
129 | 4,4'-methylenedi-o-toluidine | C15H18N2 |  | 838-88-0 | -- |  |  | 0.0001 |  | ND
130 | 4,4'-oxydianiline and its salts | C12H12N2O |  | 101-80-4 | -- |  |  | 0.0001 |  | ND
131 | 4-Aminoazobenzene | C12H11N3 |  | 60-09-3 | -- |  |  | 0.0001 |  | ND
132 | 4-methyl-m-phenylenediamine | C7H10N2 |  | 95-80-7 | -- |  |  | 0.0001 |  | ND
133 | 6-methoxy-m-toluidine | C8H11NO |  | 120-71-8 | -- |  |  | 0.0001 |  | ND
134 | Biphenyl-4-ylamine | C12H11N |  | 92-67-1 | -- |  |  | 0.0001 |  | ND
135 | o-aminoazotoluene | C14H15N3 |  | 97-56-3 | -- |  |  | 0.0001 |  | ND
136 | o-Toluidine | C7H9N |  | 95-53-4 | -- |  |  | 0.0001 |  | ND
137 | N-methylacetamide | C3H7NO |  | 79-16-3 | -- |  |  | 0.0001 |  | ND
138 | 1-bromopropane; n-propyl bromide | C3H7Br |  | 106-94-5 | -- |  |  | 0.0001 |  | ND
139 | Cadmium** | Cd | 112.4 | 7440-43-9 | Cd | 1 | 112.4 | 0.0001 | 0 | 0
140 | Cadmium oxide** | CdO | 128.4 | 1306-19-0 | Cd | 1 | 112.4 | 0.0001142349 | 0 | 0
141 | Dipentyl phthalate (DPP) |  |  | 131-18-0 | -- |  |  | 0.0001 |  | ND
142 | 4-Nonylphenol, branched and linear, ethoxylated (NPEO) |  |  | -- | -- |  |  | 0.0001 |  | ND
143 | Ammonium pentadecafluorooctanoate (APFO) |  |  | 3825-26-1 | -- |  |  | 0.0001 |  | ND
144 | Pentadecafluorooctanoic acid (PFOA) |  |  | 335-67-1 | -- |  |  | 0.0001 |  | ND
145 | Cadmium sulphate** | CdO4S | 208.47 | 10124-36-4/ 31119-53-6 | Cd | 1 | 112.4 | 0.0001854715 | 0 | 0
146 | Disodium 3,3'-[[1,1'-biphenyl]-4,4'-diylbis(azo)]bis(4-aminonaphthalene-1-sulphonate)(C.I. Direct Red 28) |  |  | 573-58-0 | -- |  |  | 0.0001 |  | ND
147 | Disodium 4-amino-3-[[4'-[(2,4-diaminophenyl)azo][1,1'-biphenyl]-4-yl]azo] -5-hydroxy-6-(phenylazo)naphthalene-2,7-disulphonate (C.I. Direct Black 38) |  |  | 1937-37-7 | -- |  |  | 0.0001 |  | ND
148 | Dihexyl phthalate |  |  | 84-75-3 | -- |  |  | 0.0001 |  | ND
149 | Imidazolidine-2-thione (2-imidazoline-2-thiol) |  |  | 96-45-7 | -- |  |  | 0.0001 |  | ND
150 | Lead di(acetate)** | C4H6O4Pb | 325.29 | 301-04-2 | Pb | 1 | 207.2 | 0.0001569932 | 0 | 0
151 | Trixylenyl phosphate |  |  | 25155-23-1 | -- |  |  | 0.0001 |  | ND
152 | 1,2-Benzenedicarboxylic acid, dihexyl ester, branched and linear |  |  | 68515-50-4 | -- |  |  | 0.0001 |  | ND
153 | Cadmium chloride** | CdCl2 | 183.32 | 10108-64-2 | Cd | 1 | 112.4 | 0.0001630961 | 0 | 0
154 | Sodium perborate; perboric acid, sodium salt** | NaBO2.H2O2.3H2O | 153.86 | -- | B (Na) | 1 | 10.8 | 0.00142463 | 0 | 0
154 |  |  | 153.86 |  | Na (B) | 1 | 23 | 0.0006689565 | 0 | 0
155 | Sodium peroxometaborate** | NaBO3.4(H2O) | 153.86 | 7632-04-4 | B (Na) | 1 | 10.8 | 0.00142463 | 0 | 0
155 |  |  | 153.86 |  | Na (B) | 1 | 23 | 0.0006689565 | 0 | 0
156 | Cadmium fluoride** | CdF2 | 150.41 | 7790-79-6 | Cd | 1 | 112.4 | 0.0001338167 | 0 | 0
157 | Cadmium sulphide** | CdS | 144.48 | 1306-23-6 | Cd | 1 | 112.4 | 0.0001285409 | 0 | 0
158 | 2-benzotriazol-2-yl-4,6-di-tert-butylphenol (UV-320) |  |  | 3846-71-7 | -- |  |  | 0.0001 |  | ND
158 | Cadmium nitrate** | CdN2O6 | 236.42 | 10022-68-1 10325-94-7 | Cd | 1 | 112.4 | 0.0002103381 | 0 | 0
159 | 2-(2H-benzotriazol-2-yl)-4,6-ditertpentylphenol (UV-328) |  |  | 25973-55-1 | -- |  |  | 0.0001 |  | ND
159 | Cadmium carbonate** | CcdO3 | 172.42 | 513-78-0 | Cd | 1 | 112.4 | 0.0001533986 | 0 | 0
160 | 2-ethylhexyl 10-ethyl-4,4-dioctyl-7-oxo-8-oxa-3,5-dithia-4-stannatetradecanoate (DOTE) |  |  | 15571-58-1 | -- |  |  | 0.0001 |  | ND
160 | Cadmium hydroxide** | CdH2O2 | 146.43 | 21041-95-2 | Cd | 1 | 112.4 | 0.0001302758 | 0 | 0
161 | reaction mass of 2-ethylhexyl 10-ethyl-4,4-dioctyl-7-oxo-8-oxa-3,5-dithia-4-stannatetradecanoate and 2-ethylhexyl 10-ethyl-4-[[2-[(2-ethylhexyl)oxy]-2-oxoethyl]thio]-4-octyl-7-oxo-8-oxa-3,5-dithia-4-stannatetradecanoate (reaction mass of DOTE and MOTE) |  |  | - | -- |  |  | 0.0001 |  | ND
162 | 1,2-benzenedicarboxylic acid, di-C6-10-alkyl esters; 1,2-benzenedicarboxylic acid, mixed decyl and hexyl and octyl diesters with ≥ 0.3% of dihexyl phthalate |  |  | 68515-51-5 68648-93-1 | -- |  |  | 0.0001 |  | ND
163 | 5-sec-butyl-2-(2,4-dimethylcyclohex-3-en-1-yl)-5-methyl-1,3-dioxane [1], 5-sec-butyl-2-(4,6-dimethylcyclohex-3-en-1-yl)-5-methyl-1,3-dioxane [2] |  |  | 117933-89-8 | -- |  |  | 0.0001 |  | ND
164 | 1,3-propanesultone |  |  | 1120-71-4 | -- |  |  | 0.0001 |  | ND
165 | 2,4-di-tert-butyl-6-(5-chlorobenzotriazol-2-yl)phenol (UV-327) |  |  | 3864-99-1 | -- |  |  | 0.0001 |  | ND
166 | 2-(2H-benzotriazol-2-yl)-4-(tert-butyl)-6-(sec-butyl)phenol (UV-350) |  |  | 36437-37-3 | -- |  |  | 0.0001 |  | ND
167 | Nitrobenzene |  |  | 98-95-3 | -- |  |  | 0.0001 |  | ND
168 | Perfluorononan-1-oic acid (2,2,3,3,4,4,5,5,6,6,7,7,8,8,9,9,9-heptadecafluorononanoic acid) and its sodium and ammonium salts |  |  | 375-95-1 21049-39-8 4149-60-4 | -- |  |  | 0.0001 |  | ND
169 | Benzo[def]chrysene (Benzo[a]pyrene) |  |  | 50-32-8 | -- |  |  | 0.0001 |  | ND
170 | 4,4'-isopropylidenediphenol | C13HF25O2 |  | 80-05-7 | -- |  |  | 0.0001 |  | ND
171 | Nonadecaflurodecanoic acid (PFDA) and its sodium and ammonium salts | C12HF23O2 |  | 335-76-2 3830-45-3 3108-42-7 | -- |  |  | 0.0001 |  | ND
172 | 4-Heptylphenol, branched and linear | C11HF21O2 |  | -- | -- |  |  | 0.0001 |  | ND
173 | p-(1,1-dimethylpropyl)phenol | C14HF15O2 |  | 80-46-6 | -- |  |  | 0.0001 |  | ND
174 | Perfluorohexane-1-sulphonic acid and its salts(PFHxS) |  |  | 355-46-4 | -- |  |  | 0.0001 |  | ND
175 | Dodecachloropentacyclo[12.2.1.16,9.02,13.05,10]octadeca-7,15-diene (“Dechlorane Plus”™)covering any of its individual anti- and syn-isomers or any combination thereof |  |  | -- | -- |  |  | 0.0001 |  | ND
176 | Benz[a]anthracene |  |  | 56-55-3 1718-53-2 | -- |  |  | 0.0001 |  | ND
180 | Chrysene |  |  | 218-01-9 1719-03-5 | -- |  |  | 0.0001 |  | ND
181 | Reaction products of 1,3,4-thiadiazolidine-2,5-dithione, formaldehyde and 4-heptylphenol, branched and linear (RP-HP) [with ≥0.1% w/w 4-heptylphenol, branched and linear] |  |  | -- | -- |  |  | 0.0001 |  | ND
the last one
| Prepared by: |  |  |  | Checked by:
| Date: |  |  |  | Date:
0

## 1
Element | Sample Conc.
Zn
B
As
Sb
Cr
Pb
Co
Si
Ba
Sn
Mo
Zr
Al
Ti
Cd
Na
K
Sr
Ca
Mg | 没测