## SVHC
Project No. | [7 empty] | Running No. |  | SVHC
Test Method: 1) Test portion is digested with acid, analyzed by ICP-OES and UV-VIS. 2) Organic solvent extraction, Analyzed by GC-MS,LC-MS,HPLC-DAD.
录结果页面No | Substance Name | Molecular Formula | Molecular Weight | CAS No. | Evaluated heavy metal | No. | Atomic weight | Conversion factor | Tested result (mg/kg) | Final result (%) | 编号 | 序号
2 | Bis(tributyltin) Oxide | C24H54OSn2 | 596.08 | CAS 56-35-9 | Sn | 2 | 118.71 | 0.0002510656 | 0 | 0 | 2 | 1
5 | Triethyl arsenate** | (C2H5O)3AsO | 226.1 | 15606-95-8 | As | 1 | 74.92 | 0.0003017886 | 0 | 0 | 5 | 9
9 | Cobalt Dichloride** | CoCl2 | 129.84 | 7646-79-9 | Co | 1 | 58.93 | 0.0002203292 | 0 | 0 | 9 | 2
10 | Sodium dichromate, dihydrate** | Na2Cr2O7.2H2O | 298 | 7789-12-0/ 10588-01-9 | Cr (Na) | 2 | 52 | 0.0002865385 | 0 | 0 | 10 | 3
10 |  |  | 298 |  | Na (Cr) | 2 | 22.99 | 0.0006481079 | 0 | 0 | 10 | 4
12 | Lead hydrogen arsenate** | PbHAsO4 | 347.1 | 7784-40-9 | Pb (As) | 1 | 207.2 | 0.0001675193 | 0 | 0 | 12 | 5
12 |  |  | 347.1 |  | As (Pb) | 1 | 74.92 | 0.0004632942 | 0 | 0 | 12 | 6
13 | Diarsenic pentaoxide** | As2O5 | 229.84 | 1303-28-2 | As | 2 | 74.92 | 0.0001533903 | 0 | 0 | 13 | 7
14 | Diarsenic trioxide** | As2O3 | 197.84 | 1327-53-3 | As | 2 | 74.92 | 0.0001320342 | 0 | 0 | 14 | 8
25 | Lead chromate** | CrH2O4·Pb (323.18, >99%) CrH2O4·2Na (161.97, 0.14%) other (<1%) | 323.18 | 7758-97-6 | Pb (Cr) | 1 | 207.2 | 0.0001559749 | 0 | 0 | 25 | 10
25 |  |  | 323.18 |  | Cr (Pb) | 1 | 52 | 0.0006215 | 0 | 0 | 25 | 11
26 | Lead sulfochromate yellow (C.I. Pigment Yellow 34)** | PbCrO4 (323.2) PbSO4 (303.4) | 323.2 | 1344-37-2 | Cr(Pb) | 1 | 52 | 0.0006215385 | 0 | 0 | 26 | 15
26 |  |  | 323.2 |  | Pb (Cr) | 1 | 207.2 | 0.0001559846 | 0 | 0 | 26 | 16
27 | Lead chromate molybdate sulphate red (C.I. Pigment Red 104)** | PbCrO4 (323.2) PbSO4 (303.4) PbMoO4 (367.1) other | 323.2 | 12656-85-8 | Cr (Pb,Mo) | 1 | 52 | 0.0006215385 | 0 | 0 | 27 | 12
27 |  |  | 367.1 |  | Mo (Pb,Cr) | 1 | 88 | 0.0004171591 | 0 | 0 | 27 | 13
27 |  |  | 367.1 |  | Pb (Cr, Mo) | 1 | 207.2 | 0.0001771718 | 0 | 0 | 27 | 14
28 | Zirconia Aluminosilicate Refractory Ceramic Fibres are fibres covered by index number 650-017-00-8 in Annex VI, part 3, table 3.1 of Regulation (EC) No 1272/2008 , and fulfil the three following conditions: a) oxides of aluminium, silicon and zirconium are the main components present (in the fibres) within variable concentration ranges b) fibres have a length weighted geometric mean diameter less two standard geometric errors of 6 or less micrometres (µm). c) alkaline oxide and alkali earth oxide (Na2O+K2O+CaO+MgO+BaO) content less or equal to 18% by weight ** | Al2O3 | 101.96 | -- | Al (Si, Zr) | 0.7 | 26.98 | 0.0005398708 | 0 | 0 | 28 | 58
28 |  | SiO2 | 60.08 |  | Si (Al, Zr) | 0.475 | 28.09 | 0.000450282 | 0 | 0 | 28 | 59
28 |  | ZrO2 | 123.22 |  | Zr (Al, Si) | 0.15 | 91.22 | 0.0009005335 | 0 | 0 | 28 | 60
28 |  | Na2O | 62 |  | Na | 0.36 | 23 | 0.0007487923 | 0 | 0 | 28 | 61
28 |  | K2O | 94 |  | K | 0.36 | 39 | 0.0006695157 | 没测 | #VALUE! | 28 | 62
28 |  | CaO | 56 |  | Ca | 0.18 | 40 | 0.0007777778 | 没测 | #VALUE! | 28 | 63
28 |  | MgO | 40 |  | Mg | 0.18 | 24 | 0.0009259259 | 没测 | #VALUE! | 28 | 64
28 |  | BaO | 153 |  | Ba | 0.18 | 137 | 0.000620438 | 0 | 0 | 28 | 65
29 | Aluminosilicate Refractory Ceramic Fibres are fibres covered by index number 650-017-00-8 in Annex VI, part 3, table 3.1 of Regulation (EC) No 1272/2008, and fulfil the three following conditions: a) oxides of aluminium and silicon are the main components present (in the fibres) within variable concentration ranges b) fibres have a length weighted geometric mean diameter less two standard geometric errors of 6 or less micrometres (µm) c) alkaline oxide and alkali earth oxide (Na2O+K2O+CaO+MgO+BaO) content less or equal to 18% by weight ** | Al2O3 | 101.96 | -- | Al (Si) | 0.87 | 26.98 | 0.0004343788 | 0 | 0 | 29 | 37
29 |  | SiO2 | 60.08 |  | Si (Al) | 0.485 | 28.09 | 0.0004409978 | 0 | 0 | 29 | 38
29 |  | Na2O | 62 |  | Na | 0.36 | 23 | 0.0007487923 | 0 | 0 | 29 | 39
29 |  | K2O | 94 |  | K | 0.36 | 39 | 0.0006695157 | 没测 | #VALUE! | 29 | 40
29 |  | CaO | 56 |  | Ca | 0.18 | 40 | 0.0007777778 | 没测 | #VALUE! | 29 | 41
29 |  | MgO | 40 |  | Mg | 0.18 | 24 | 0.0009259259 | 没测 | #VALUE! | 29 | 42
29 |  | BaO | 153 |  | Ba | 0.18 | 137 | 0.000620438 | 0 | 0 | 29 | 43
32 | Boric acid** | BH3O3 | 61.83 | 10043-35-3/ 11113-50-1 | B | 1 | 10.81 | 0.0005719704 | 0 | 0 | 32 | 17
33 | Disodium tetraborate, anhydrous** | Na2B4O7 (201.22) | 201.22 | 1330-43-4/ 12179-04-3 | B (Na) | 4 | 10.81 | 0.0004653562 | 0 | 0 | 33 | 18
33 |  |  | 201.22 |  | Na (B) | 2 | 22.99 | 0.0004376251 | 0 | 0 | 33 | 19
34 | Tetraboron disodium heptaoxide, hydrate(calculate as decahydrate)** | Na2B4O7•10H2O (381.37) | 381.37 | 12267-73-1 | Na (B) | 2 | 22.99 | 0.0008294258 | 0 | 0 | 34 | 20
34 |  |  | 381.37 |  | B (Na) | 4 | 10.81 | 0.0008819843 | 0 | 0 | 34 | 21
35 | Sodium chromate** | Na2CrO4 | 161.99 | 7775-11-3 | Cr (Na) | 1 | 52 | 0.0003115192 | 0 | 0 | 35 | 22
35 |  |  | 161.99 |  | Na (Cr) | 2 | 22.99 | 0.0003523054 | 0 | 0 | 35 | 23
36 | Potassium chromate** | K2CrO4 | 194.19 | 7789-00-6 | Cr | 1 | 52 | 0.0003734423 | 0 | 0 | 36 | 24
37 | Ammonium dichromate** | (NH4)2Cr2O7 | 252.07 | 7789-09-5 | Cr | 2 | 52 | 0.000242375 | 0 | 0 | 37 | 25
38 | Potassium dichromate** | K2Cr2O7 | 294.18 | 7778-50-9 | Cr | 2 | 52 | 0.0002828654 | 0 | 0 | 38 | 26
39 | Cobalt(II) sulphate** | CoSO4 | 155 | 10124-43-3 | Co | 1 | 58.93 | 0.0002630239 | 0 | 0 | 39 | 27
40 | Cobalt(II) dinitrate** | Co(NO3)2 | 183 | 10141-05-6 | Co | 1 | 58.93 | 0.0003105379 | 0 | 0 | 40 | 28
41 | Cobalt(II) carbonate** | CoCO3 | 119 | 513-79-1 | Co | 1 | 58.93 | 0.0002019345 | 0 | 0 | 41 | 29
42 | Cobalt(II) diacetate ** | Co(HAc)2 | 177 | 71-48-7 | Co | 1 | 58.93 | 0.0003003564 | 0 | 0 | 42 | 30
45 | Chromium trioxide** | CrO3 | 100 | 1333-82-0 | Cr | 1 | 52 | 0.0001923077 | 0 | 0 | 45 | 31
46 | Acids generated from chromium trioxide and their oligomers: a. Chromic acid** | H2CrO4 | 118 | 7738-94-5/ 13530-68-2 -- | Cr | 1 | 52 | 0.0002269231 | 0 | 0 | 46 | 32
46 | b. Dichromic acid ** | H2Cr2O7 | 218 |  | Cr | 1 | 52 | 0.0004192308 | 0 | 0 | 46 | 33
46 | c. Oligomers of chromic acid and dichromic acid ** |  |  |  | Cr | 1 | 52 | 0.0008 | 0 | 0 | 46 | 34
48 | Strontium chromate** | SrCrO4 | 204 | 7789-06-2 | Sr (Cr) | 1 | 88 | 0.0002318182 | 0 | 0 | 48 | 35
48 |  |  | 204 |  | Cr (Sr) | 1 | 52 | 0.0003923077 | 0 | 0 | 48 | 36
59 | Arsenic acid ** | AsH3O4 | 141.94 | 7778-39-4 | As | 1 | 74.92 | 0.0001894554 | 0 | 0 | 59 | 44
62 | Calcium arsenate** | As2Ca3O8 | 398.1 | 7778-44-1 | As (Ca) | 2 | 74.92 | 0.0002656834 | 0 | 0 | 62 | 45
62 |  |  | 398.1 |  | Ca (As) | 3 | 40 | 0.00033175 | 没测 | #VALUE! | 62 | 46
63 | Dichromium tris(chromate) ** | Cr5O12:CrH2O4=2/3Cr | 452 | 24613-89-6 | Cr | 1 | 52 | 0.0008692308 | 0 | 0 | 63 | 47
65 | Lead diazide** | N6Pb | 291.2 | 13424-46-9 | Pb | 1 | 207.2 | 0.0001405405 | 0 | 0 | 65 | 48
66 | Lead dipicrate** | C12H4N6O14Pb | 663.4 | 6477-64-1 | Pb | 1 | 207.2 | 0.0003201737 | 0 | 0 | 66 | 49
67 | Lead styphnate ** | C6HN3O8Pb | 450.3 | 15245-44-0 | Pb | 1 | 207.2 | 0.0002173263 | 0 | 0 | 67 | 50
69 | Pentazinc chromate octahydroxide** | CrH8O12Zn5 | 579 | 49663-84-5 | Zn (Cr) | 1 | 65.4 | 0.0008853211 | 0 | 0 | 69 | 51
69 |  |  | 579 |  | Cr (Zn) | 1 | 52 | 0.001113462 | 0 | 0 | 69 | 52
71 | Potassium hydroxyoctaoxodizincatedichromate** | Cr2HO9Zn2.K | 418.9 | 11103-86-9 | Zn (K,Cr) | 2 | 65.4 | 0.0003202599 | 0 | 0 | 71 | 53
71 |  |  | 418.9 |  | K (Zn,Cr) | 2 | 52 | 0.0004027885 | 没测 | #VALUE! | 71 | 54
71 |  |  | 418.9 |  | Cr (Zn,K) | 1 | 39 | 0.001074103 | 0 | 0 | 71 | 55
72 | Trilead diarsenate** | As2O8Pb3 | 899.4 | 3687-31-8 | Pb (As) | 3 | 207.2 | 0.0001446911 | 0 | 0 | 72 | 56
72 |  |  | 899.4 |  | As (Pb) | 2 | 74.92 | 0.0006002403 | 0 | 0 | 72 | 57
74 | Diboron trioxide** | B2O3 | 69.62 | 1303-86-2 | B | 2 | 10.81 | 0.0003220167 | 0 | 0 | 74 | 66
76 | Lead(II)bis(methanesulfonate)** | C2H6O6PbS2 | 397.4 | 17570-76-2 | Pb | 1 | 207.2 | 0.0001917954 | 0 | 0 | 76 | 67
101 | Dibutyltin dichloride(DBT) | C8H18Cl2Sn | 303.84 | CAS 683-18-1 | Sn | 1 | 118.71 | 0.0002559515 | 0 | 0 | 101 | 0
102 | Acetic acid, lead salt, basic** | C2H4O3Pb | 283.25 | 51404-69-4 | Pb | 1 | 207.2 | 0.0001367037 | 0 | 0 | 102 | 68
103 | Basic lead carbonate (trilead bis(carbonate)dihydroxide)** | Pb3•(CO3)2•(OH)2 | 775.6 | 1319-46-6 | Pb | 3 | 207.2 | 0.0001247748 | 0 | 0 | 103 | 69
104 | Lead oxide sulfate (basic lead sulfate)** | PbSO4•PbO | 526.46 | 12036-76-9 | Pb | 2 | 207.2 | 0.0001270415 | 0 | 0 | 104 | 70
105 | [Phthalato(2-)]dioxotrilead (dibasic lead phthalate)** | C8H4O6Pb3 | 817.6 | 69011-06-9 | Pb | 3 | 207.2 | 0.0001315315 | 0 | 0 | 105 | 71
106 | Dioxobis(stearato)trilead** | C36H70O6Pb3 | 1315.6 | 12578-12-0 | Pb | 3 | 207.2 | 0.0002116474 | 0 | 0 | 106 | 72
107 | Fatty acids, C16-18, lead salts** | -- | 745.2 | 91031-62-8 | Pb | 1 | 207.2 | 0.0003596525 | 0 | 0 | 107 | 73
108 | Lead bis(tetrafluoroborate)** | Pb•(BF4)2 | 380.81 | 13814-96-5 | Pb (B) | 1 | 207.2 | 0.0001837886 | 0 | 0 | 108 | 74
108 |  |  | 380.81 |  | B (Pb) | 2 | 10.81 | 0.001761378 | 0 | 0 | 108 | 75
109 | Lead cynamidate** | CH2N2•Pb | 249.2 | 20837-86-9 | Pb | 1 | 207.2 | 0.0001202703 | 0 | 0 | 109 | 76
110 | Lead dinitrate** | Pb(NO3)2 | 331.2 | 10099-74-8 | Pb | 1 | 207.2 | 0.0001598456 | 0 | 0 | 110 | 77
111 | Lead oxide (lead monoxide)** | PbO | 239.2 | 1317-36-8 | Pb | 1 | 207.2 | 0.000115444 | 0 | 0 | 111 | 78
112 | Lead tetroxide (orange lead)** | Pb3O4 | 685.6 | 1314-41-6 | Pb | 3 | 207.2 | 0.000110296 | 0 | 0 | 112 | 79
113 | Lead titanium trioxide** | PbTiO3 | 303.06 | 12060-00-3 | Pb (Ti) | 1 | 207.2 | 0.0001462645 | 0 | 0 | 113 | 80
113 |  |  | 303.06 |  | Ti (Pb) | 1 | 47.87 | 0.0006330896 | 没测 | #VALUE! | 113 | 81
114 | Lead Titanium Zirconium Oxide** | PbTiZrO5 | 426.29 | 12626-81-2 | Pb (Ti,Zr) | 1 | 207.2 | 0.0002057384 | 0 | 0 | 114 | 82
114 |  |  | 426.29 |  | Ti (Pb,Zr) | 1 | 47.87 | 0.000890516 | 没测 | #VALUE! | 114 | 83
114 |  |  | 426.29 |  | Zr (Pb,Ti) | 1 | 91.22 | 0.0004673208 | 0 | 0 | 114 | 84
115 | Pentalead tetraoxide sulphate** | Pb2SO5 | 526.4 | 12065-90-6 | Pb | 2 | 207.2 | 0.000127027 | 0 | 0 | 115 | 85
116 | Pyrochlore,antimony lead yellow** | Pb3(SbO4)3 (926.36) | 926.36 | 8012-00-8 | Pb (Sb) | 3 | 207.2 | 0.0001490283 | 0 | 0 | 116 | 86
116 |  |  | 926.36 |  | Sb (Pb) | 3 | 112.76 | 0.0002738442 | 0 | 0 | 116 | 87
116 |  | Pb(SbO3)2 (754.24) | 754.24 |  | Pb (Sb) | 1 | 207.2 | 0.0003640154 | 0 | 0 | 116 | 88
116 |  |  | 754.24 |  | Sb (Pb) | 2 | 112.76 | 0.0003344448 | 0 | 0 | 116 | 89
117 | Silicic acid, barium salt, lead-doped** | H2Si2O5:BaSi2O5=1:1 with Pb | 205.6 | 68784-75-8 | Pb (Si, Ba) | 1 | 207.2 | 9.92278e-05 | 0 | 0 | 117 | 90
117 |  |  | 205.6 |  | Ba(Pb,Si) | 1 | 137.3 | 0.0001497451 | 0 | 0 | 117 | 91
117 |  |  | 205.6 |  | Si (Pb,Ba) | 1 | 28 | 0.0007342857 | 0 | 0 | 117 | 92
118 | Silicic acid, lead salt** | PbSiO3 | 283.2 | 11120-22-2 | Pb (Si) | 1 | 207.2 | 0.0001366795 | 0 | 0 | 118 | 93
118 |  |  | 283.2 |  | Si (Pb) | 1 | 28 | 0.001011429 | 0 | 0 | 118 | 94
119 | Sulfurous acid, lead salt, dibasic** | PbSO3 | 287.26 | 62229-08-7 | Pb | 1 | 207.2 | 0.000138639 | 0 | 0 | 119 | 95
120 | Tetraethyllead** | C8H20Pb | 323.2 | 78-00-2 | Pb | 1 | 207.2 | 0.0001559846 | 0 | 0 | 120 | 96
121 | Tetralead trioxide sulphate** | PbSO4•3(PbO) | 972.85 | 12202-17-4 | Pb | 4 | 207.2 | 0.0001173806 | 0 | 0 | 121 | 97
122 | Trilead dioxide phosphonate** | Pb3O2(HPO3) | 733.6 | 12141-20-7 | Pb | 3 | 207.2 | 0.000118018 | 0 | 0 | 122 | 98
139 | Cadmium** | Cd | 112.4 | 7440-43-9 | Cd | 1 | 112.4 | 0.0001 | 0 | 0 | 139 | 99
140 | Cadmium oxide** | CdO | 128.4 | 1306-19-0 | Cd | 1 | 112.4 | 0.0001142349 | 0 | 0 | 140 | 100
145 | Cadmium sulphide** | CdS | 144.48 | 1306-23-6 | Cd | 1 | 112.4 | 0.0001285409 | 0 | 0 | 145 | 101
150 | Lead di(acetate)** | C4H6O4Pb | 325.29 | 301-04-2 | Pb | 1 | 207.2 | 0.0001569932 | 0 | 0 | 150 | 102
153 | Cadmium chloride** | CdCl2 | 183.32 | 10108-64-2 | Cd | 1 | 112.4 | 0.0001630961 | 0 | 0 | 153 | 103
154 | Sodium perborate; perboric acid, sodium salt** | NaBO2.H2O2.3H2O | 153.86 | -- | B (Na) | 1 | 10.8 | 0.00142463 | 0 | 0 | 154 | 104
154 |  |  | 153.86 |  | Na (B) | 1 | 23 | 0.0006689565 | 0 | 0 | 154 | 105
155 | Sodium peroxometaborate** | NaBO3.4(H2O) | 153.86 | 7632-04-4 | B (Na) | 1 | 10.8 | 0.00142463 | 0 | 0 | 155 | 106
155 |  |  | 153.86 |  | Na (B) | 1 | 23 | 0.0006689565 | 0 | 0 | 155 | 107
156 | Cadmium fluoride** | CdF2 | 150.41 | 7790-79-6 | Cd | 1 | 112.4 | 0.0001338167 | 0 | 0 | 156 | 108
157 | Cadmium sulphate** | CdO4S | 208.47 | 10124-36-4/ 31119-53-6 | Cd | 1 | 112.4 | 0.0001854715 | 0 | 0 | 157 | 109
158 | Cadmium nitrate** | CdN2O6 | 236.42 | 10022-68-1 10325-94-7 | Cd | 1 | 112.4 | 0.0002103381 | 0 | 0 | 158 | 110
159 | Cadmium carbonate** | CcdO3 | 172.42 | 513-78-0 | Cd | 1 | 112.4 | 0.0001533986 | 0 | 0 | 159 | 111
160 | Cadmium hydroxide** | CdH2O2 | 146.43 | 21041-95-2 | Cd | 1 | 112.4 | 0.0001302758 | 0 | 0 | 160 | 112
161 | Lead | Pb | 207.2 | 7439-92-1 | Pb | 1 | 207.2 | 0.0001 | 0 | 0 | 161 | 113
162 | Disodium octaborate** | B2H6Na2O | 89.65 | 12008-41-2 | B (Na) | 2 | 10.81 | 0.0004146623 | 0 | 0 | 162 | 114
162 |  |  | 89.65 |  | Na (B) | 2 | 22.99 | 0.0001949761 | 0 | 0 | 162 | 115
the last one 162 |  | 0 | 0 | 0 | 0 | 0 | 0 | 0 | 0 | 0 | 163
Remarks:
1 Detection limit =0.010%
2** The substances are tested in terms of its respective elements and the test result is based on the calculation of selected elements/marker(s) and to the worst-case scenario. Caculated concentration of boric and arsenic compounds are based on the water extractive boron and arsenic. Due to the limit of the analytical technology available, any further investigation is not feasible. The client is strongly advised to review the chemical formulation to ascertain.
3## The substances are UVCB(substance of unknown or variable composition, complex reaction products or biological materials), which are identified by it main constituents. Individual concentrations to the constituent of UVCB with an amount of <0.01% were not considered by the calculation of the sum. Calculation is based on the worst-case scenario. Due to the UVCB nature the reported values may be regarded as semi-quantitative.
4# only applicable with ≥ 0.1% of Michler's ketone (CAS No. 90-94-8) or Michler's base (CAS No. 101-61-1)
5 TGIC is a mixture and also contains β-TGIC.According to ECHA's tachnical dossier the ratio of β-TGIC to TGIC is around 1 to 10.Therefore β-TGIC is issued based on the above-mentioned ratio.
| Prepared by: |  |  |  | Checked by:
| Date: |  |  |  | Date:

## 1
Element | Sample Conc.
Zn
B
As
Sb
Cr
Pb
Co
Si
Ba
Sn
Mo
Zr
Al
Ti | 没测
Cd
Na
K | 没测
Sr
Ca | 没测
Mg | 没测