## SVHC
Project No. : | [7 empty] | Running No.
Test Method: 1) Test portion is digested with acid, analyzed by ICP-OES and UV-VIS. 2) Organic solvent extraction, Analyzed by GC-MS,LC-MS,HPLC-DAD.
录结果页面 No. | Substance Name | Molecular Formula | Molecular Weight | CAS No. | Evaluated heavy metal | No. | Atomic weight | Conversion factor | Tested result (mg/kg) | Final result (%)
1 | Benzyl butyl phthalate (BBP) |  |  | 85-68-7 | -- |  |  | 0.0001 |  | ND
2 | Bis (2-ethylhexyl) phthalate (DEHP) |  |  | 117-81-7 | -- |  |  | 0.0001 |  | ND
3 | Dibutyl phthalate (DBP) |  |  | 84-74-2 | -- |  |  | 0.0001 |  | ND
4 | 4,4'-Diaminodiphenylmethane (MDA) |  |  | 101-77-9 | -- |  |  | 0.0001 |  | ND
5 | 5-tert-butyl-2,4,6-trinitro-m-xylene (musk xylene) |  |  | 81-15-2 | -- |  |  | 0.0001 |  | ND
6 | Alkanes, C10-13, chloro (Short Chain Chlorinated Paraffins) |  |  | 85535-84-8 | -- |  |  | 0.0001 |  | ND
9 | Cobalt Dichloride** | CoCl2 | 129.84 | 7646-79-9 | Co | 1 | 58.93 | 0.0002203292 | 0 | 0
8 | Hexabromocyclododecane (HBCDD) |  |  | 25637-99-4/ 3194-55-6 | -- |  |  | 0.0001 |  | ND
10 | Sodium dichromate, dihydrate** | Na2Cr2O7.2H2O | 298 | 7789-12-0/ 10588-01-9 | Cr (Na) | 2 | 52 | 0.0002865385 | 0 | 0
10 |  |  | 298 |  | Na (Cr) | 2 | 22.99 | 0.0006481079 | 0 | 0
10 | Anthracene |  |  | 120-12-7 | -- |  |  | 0.0001 |  | ND
12 | Lead hydrogen arsenate** | PbHAsO4 | 347.1 | 7784-40-9 | Pb (As) | 1 | 207.2 | 0.0001675193 | 0 | 0
12 |  |  | 347.1 |  | As (Pb) | 1 | 74.92 | 0.0004632942 | 0 | 0
12 | Bis(tributyltin)oxide (TBTO) | C24H54OSn2 | 596.12 | 56-35-9 | -- |  |  | 0.0001 |  | ND
13 | Diarsenic pentaoxide** | As2O5 | 229.84 | 1303-28-2 | As | 2 | 74.92 | 0.0001533903 | 0 | 0
14 | Diarsenic trioxide** | As2O3 | 197.84 | 1327-53-3 | As | 2 | 74.92 | 0.0001320342 | 0 | 0
5 | Triethyl arsenate** | (C2H5O)3AsO | 226.1 | 15606-95-8 | As | 1 | 74.92 | 0.0003017886 | 0 | 0
16 | 2,4-Dinitrotoluene |  |  | 121-14-2 | -- |  |  | 0.0001 |  | ND
17 | Anthracene oil## |  |  | 90640-80-5 | -- |  |  | 0.0001 |  | ND
18 | Anthracene oil, anthracene paste, distn, lights## |  |  | 91995-17-4 | -- |  |  | 0.0001 |  | ND
19 | Anthracene oil, anthracene paste, anthracene fraction## |  |  | 91995-15-2 | -- |  |  | 0.0001 |  | ND
20 | Anthracene oil, anthracene-low## |  |  | 90640-82-7 | -- |  |  | 0.0001 |  | ND
21 | Anthracene oil, anthracene paste## |  |  | 90640-81-6 | -- |  |  | 0.0001 |  | ND
25 | Lead chromate** | CrH2O4·Pb (323.18, >99%) CrH2O4·2Na (161.97, 0.14%) other (<1%) | 323.18 | 7758-97-6 | Pb (Cr) | 1 | 207.2 | 0.0001559749 | 0 | 0
25 |  |  | 323.18 |  | Cr (Pb) | 1 | 52 | 0.0006215 | 0 | 0
27 | Lead chromate molybdate sulphate red (C.I. Pigment Red 104)** | PbCrO4 (323.2) PbSO4 (303.4) PbMoO4 (367.1) other | 323.2 | 12656-85-8 | Cr (Pb,Mo) | 1 | 52 | 0.0006215385 | 0 | 0
27 |  |  | 367.1 |  | Mo (Pb,Cr) | 1 | 88 | 0.0004171591 | 0 | 0
27 |  |  | 367.1 |  | Pb (Cr, Mo) | 1 | 207.2 | 0.0001771718 | 0 | 0
26 | Lead sulfochromate yellow (C.I. Pigment Yellow 34)** | PbCrO4 (323.2) PbSO4 (303.4) | 323.2 | 1344-37-2 | Cr(Pb) | 1 | 52 | 0.0006215385 | 0 | 0
26 |  |  | 323.2 |  | Pb (Cr) | 1 | 207.2 | 0.0001559846 | 0 | 0
25 | Diisobutyl phthalate (DIBP) |  |  | 84-69-5 | -- |  |  | 0.0001 |  | ND
26 | Tris(2-chloroethyl)phosphate |  |  | 115-96-8 | -- |  |  | 0.0001 |  | ND
27 | Pitch, coal tar, high temperature## |  |  | 65996-93-2 | -- |  |  | 0.0001 |  | ND
28 | Acrylamide |  |  | 79-06-1 | -- |  |  | 0.0001 |  | ND
29 | Trichloroethylene |  |  | 79-01-6 | -- |  |  | 0.0001 |  | ND
32 | Boric acid** | BH3O3 | 61.83 | 10043-35-3/ 11113-50-1 | B | 1 | 10.81 | 0.0005719704 | 0 | 0
33 | Disodium tetraborate, anhydrous** | Na2B4O7 (201.22) | 201.22 | 1330-43-4/ 12179-04-3 | B (Na) | 4 | 10.81 | 0.0004653562 | 0 | 0
33 |  |  | 201.22 |  | Na (B) | 2 | 22.99 | 0.0004376251 | 0 | 0
34 | Tetraboron disodium heptaoxide, hydrate(calculate as decahydrate)** | Na2B4O7•10H2O (381.37) | 381.37 | 12267-73-1 | Na (B) | 2 | 22.99 | 0.0008294258 | 0 | 0
34 |  |  | 381.37 |  | B (Na) | 4 | 10.81 | 0.0008819843 | 0 | 0
35 | Sodium chromate** | Na2CrO4 | 161.99 | 7775-11-3 | Cr (Na) | 1 | 52 | 0.0003115192 | 0 | 0
35 |  |  | 161.99 |  | Na (Cr) | 2 | 22.99 | 0.0003523054 | 0 | 0
36 | Potassium chromate** | K2CrO4 | 194.19 | 7789-00-6 | Cr | 1 | 52 | 0.0003734423 | 0 | 0
37 | Ammonium dichromate** | (NH4)2Cr2O7 | 252.07 | 7789-09-5 | Cr | 2 | 52 | 0.000242375 | 0 | 0
38 | Potassium dichromate** | K2Cr2O7 | 294.18 | 7778-50-9 | Cr | 2 | 52 | 0.0002828654 | 0 | 0
39 | Cobalt(II) sulphate** | CoSO4 | 155 | 10124-43-3 | Co | 1 | 58.93 | 0.0002630239 | 0 | 0
40 | Cobalt(II) dinitrate** | Co(NO3)2 | 183 | 10141-05-6 | Co | 1 | 58.93 | 0.0003105379 | 0 | 0
41 | Cobalt(II) carbonate** | CoCO3 | 119 | 513-79-1 | Co | 1 | 58.93 | 0.0002019345 | 0 | 0
42 | Cobalt(II) diacetate ** | Co(HAc)2 | 177 | 71-48-7 | Co | 1 | 58.93 | 0.0003003564 | 0 | 0
41 | 2-Methoxyethanol |  |  | 109-86-4 | -- |  |  | 0.0001 |  | ND
42 | 2-Ethoxyethanol |  |  | 110-80-5 | -- |  |  | 0.0001 |  | ND
45 | Chromium trioxide** | CrO3 | 100 | 1333-82-0 | Cr | 1 | 52 | 0.0001923077 | 0 | 0
46 | Acids generated from chromium trioxide and their oligomers: a. Chromic acid** | H2CrO4 | 118 | 7738-94-5/ 13530-68-2 -- | Cr | 1 | 52 | 0.0002269231 | 0 | 0
46 | b. Dichromic acid ** | H2Cr2O7 | 218 |  | Cr | 1 | 52 | 0.0004192308 | 0 | 0
46 | c. Oligomers of chromic acid and dichromic acid ** |  |  |  | Cr | 1 | 52 | 0.0008 | 0 | 0
45 | 2-Ethoxyethyl acetate (2-EEA) |  |  | 111-15-9 | -- |  |  | 0.0001 |  | ND
48 | Strontium chromate** | SrCrO4 | 204 | 7789-06-2 | Sr (Cr) | 1 | 88 | 0.0002318182 | 0 | 0
48 |  |  | 204 |  | Cr (Sr) | 1 | 52 | 0.0003923077 | 0 | 0
47 | 1,2-Benzenedicarboxylic acid, di-C7-11-branched and linear alkyl esters (DHNUP) |  |  | 68515-42-4 | -- |  |  | 0.0001 |  | ND
48 | Hydrazine |  |  | 7803-57-8 302-01-2 | -- |  |  | 0.0001 |  | ND
49 | 1-Methyl-2-pyrrolidone |  |  | 872-50-4 | -- |  |  | 0.0001 |  | ND
50 | 1,2,3-Trichloropropane |  |  | 96-18-4 | -- |  |  | 0.0001 |  | ND
51 | 1,2-Benzenedicarboxylic acid, di-C6-8-branched alkyl esters, C7-rich (DIHP) |  |  | 71888-89-6 | -- |  |  | 0.0001 |  | ND
52 | 1,2-Dichloroethane |  |  | 107-06-2 | -- |  |  | 0.0001 |  | ND
53 | 2,2'-Dichloro-4,4'-methylenedianiline (MOCA) |  |  | 101-14-4 | -- |  |  | 0.0001 |  | ND
54 | 2-Methoxyaniline, o-Anisidine |  |  | 90-04-0 | -- |  |  | 0.0001 |  | ND
55 | 4-tert-Octylphenol |  |  | 140-66-9 | -- |  |  | 0.0001 |  | ND
29 | Aluminosilicate Refractory Ceramic Fibres are fibres covered by index number 650-017-00-8 in Annex VI, part 3, table 3.1 of Regulation (EC) No 1272/2008, and fulfil the three following conditions: a) oxides of aluminium and silicon are the main components present (in the fibres) within variable concentration ranges b) fibres have a length weighted geometric mean diameter less two standard geometric errors of 6 or less micrometres (µm) c) alkaline oxide and alkali earth oxide (Na2O+K2O+CaO+MgO+BaO) content less or equal to 18% by weight ** | Al2O3 | 101.96 | -- | Al (Si) | 0.87 | 26.98 | 0.0004343788 | 0 | 0
29 |  | SiO2 | 60.08 |  | Si (Al) | 0.485 | 28.09 | 0.0004409978 | 0 | 0
29 |  | Na2O | 62 |  | Na | 0.36 | 23 | 0.0007487923 | 0 | 0
29 |  | K2O | 94 |  | K | 0.36 | 39 | 0.0006695157 | 0 | 0
29 |  | CaO | 56 |  | Ca | 0.18 | 40 | 0.0007777778 | 0 | 0
29 |  | MgO | 40 |  | Mg | 0.18 | 24 | 0.0009259259 | #REF! | #REF!
29 |  | BaO | 153 |  | Ba | 0.18 | 137 | 0.000620438 | 0 | 0
59 | Arsenic acid ** | AsH3O4 | 141.94 | 7778-39-4 | As | 1 | 74.92 | 0.0001894554 | 0 | 0
58 | Bis(2-methoxyethyl) ether |  |  | 111-96-6 | -- |  |  | 0.0001 |  | ND
59 | Bis(2-methoxyethyl) phthalate |  |  | 117-82-8 | -- |  |  | 0.0001 |  | ND
62 | Calcium arsenate** | As2Ca3O8 | 398.1 | 7778-44-1 | As (Ca) | 2 | 74.92 | 0.0002656834 | 0 | 0
62 |  |  | 398.1 |  | Ca (As) | 3 | 40 | 0.00033175 | 0 | 0
63 | Dichromium tris(chromate) ** | Cr5O12:CrH2O4=2/3Cr | 452 | 24613-89-6 | Cr | 1 | 52 | 0.0008692308 | 0 | 0
62 | Formaldehyde, oligomeric reaction products with aniline (technical MDA) |  |  | 25214-70-4 | -- |  |  | 0.0001 |  | ND
65 | Lead diazide** | N6Pb | 291.2 | 13424-46-9 | Pb | 1 | 207.2 | 0.0001405405 | 0 | 0
66 | Lead dipicrate** | C12H4N6O14Pb | 663.4 | 6477-64-1 | Pb | 1 | 207.2 | 0.0003201737 | 0 | 0
67 | Lead styphnate ** | C6HN3O8Pb | 450.3 | 15245-44-0 | Pb | 1 | 207.2 | 0.0002173263 | 0 | 0
66 | N,N-dimethylacetamide (DMAC) |  |  | 127-19-5 | -- |  |  | 0.0001 |  | ND
69 | Pentazinc chromate octahydroxide** | CrH8O12Zn5 | 579 | 49663-84-5 | Zn (Cr) | 1 | 65.4 | 0.0008853211 | 0 | 0
69 |  |  | 579 |  | Cr (Zn) | 1 | 52 | 0.001113462 | 0 | 0
68 | Phenolphthalein |  |  | 77-09-8 | -- |  |  | 0.0001 |  | ND
71 | Potassium hydroxyoctaoxodizincatedichromate** | Cr2HO9Zn2.K | 418.9 | 11103-86-9 | Zn (K,Cr) | 2 | 65.4 | 0.0003202599 | 0 | 0
71 |  |  | 418.9 |  | K (Zn,Cr) | 2 | 52 | 0.0004027885 | 0 | 0
71 |  |  | 418.9 |  | Cr (Zn,K) | 1 | 39 | 0.001074103 | 0 | 0
72 | Trilead diarsenate** | As2O8Pb3 | 899.4 | 3687-31-8 | Pb (As) | 3 | 207.2 | 0.0001446911 | 0 | 0
72 |  |  | 899.4 |  | As (Pb) | 2 | 74.92 | 0.0006002403 | 0 | 0
28 | Zirconia Aluminosilicate Refractory Ceramic Fibres are fibres covered by index number 650-017-00-8 in Annex VI, part 3, table 3.1 of Regulation (EC) No 1272/2008 , and fulfil the three following conditions: a) oxides of aluminium, silicon and zirconium are the main components present (in the fibres) within variable concentration ranges b) fibres have a length weighted geometric mean diameter less two standard geometric errors of 6 or less micrometres (µm). c) alkaline oxide and alkali earth oxide (Na2O+K2O+CaO+MgO+BaO) content less or equal to 18% by weight ** | Al2O3 | 101.96 | -- | Al (Si, Zr) | 0.7 | 26.98 | 0.0005398708 | 0 | 0
28 |  | SiO2 | 60.08 |  | Si (Al, Zr) | 0.475 | 28.09 | 0.000450282 | 0 | 0
28 |  | ZrO2 | 123.22 |  | Zr (Al, Si) | 0.15 | 91.22 | 0.0009005335 | 0 | 0
28 |  | Na2O | 62 |  | Na | 0.36 | 23 | 0.0007487923 | 0 | 0
28 |  | K2O | 94 |  | K | 0.36 | 39 | 0.0006695157 | 0 | 0
28 |  | CaO | 56 |  | Ca | 0.18 | 40 | 0.0007777778 | 0 | 0
28 |  | MgO | 40 |  | Mg | 0.18 | 24 | 0.0009259259 | #REF! | #REF!
28 |  | BaO | 153 |  | Ba | 0.18 | 137 | 0.000620438 | 0 | 0
72 | 1,2-bis(2-methoxyethoxy)ethane (TEGDME; triglyme) | C8H18O4 |  | 112-49-2 | -- |  |  | 0.0001 |  | ND
73 | 1,2-dimethoxyethane;ethylene glycol dimethyl ether (EGDME) | C4H10O2 |  | 110-71-4 | -- |  |  | 0.0001 |  | ND
74 | 4,4'-bis(dimethylamino)-4''-(methylamino)trityl alcohol# | C24H29N3O |  | 561-41-1 | -- |  |  | 0.0001 |  | ND
75 | 4,4'-bis(dimethylamino)benzophenone (Michler's ketone) | C17H20N2O |  | 90-94-8 | -- |  |  | 0.0001 |  | ND
76 | 4-[4,4'-bis(dimethylamino)benzhydrylidene] cyclohexa-2,5-dien-1-ylidene]dimethylammo- nium chloride(C.I. Basic Violet 3)# | C25H30ClN3 |  | 548-62-9 | -- |  |  | 0.0001 |  | ND
77 | [4-[[4-anilino-1-naphthyl][4-(dimethylamino) phenyl]methylene]cyclohexa-2,5-dien-1-ylidene]dimethylammonium chloride (C.I. Basic Blue 26)# | C33H32ClN3 |  | 2580-56-5 | -- |  |  | 0.0001 |  | ND
74 | Diboron trioxide** | B2O3 | 69.62 | 1303-86-2 | B | 2 | 10.81 | 0.0003220167 | 0 | 0
76 | Lead(II)bis(methanesulfonate)** | C2H6O6PbS2 | 397.4 | 17570-76-2 | Pb | 1 | 207.2 | 0.0001917954 | 0 | 0
80 | Formamide |  |  | 75-12-7 | -- |  |  | 0.0001 |  | ND
81 | N,N,N',N'-tetramethyl-4,4'-methylenedianiline (Michler's base) |  |  | 101-61-1 | -- |  |  | 0.0001 |  | ND
82 | TGIC(1,3,5-tris(oxiranylmethyl)-1,3,5-triazine-2,4,6(1H,3H,5H)-trione) |  |  | 2451-62-9 | -- |  |  | 0.0001 |  | ND
83 | α,α-Bis[4-(dimethylamino)phenyl]-4 (phenylamino)naphthalene-1-methanol (C.I. Solvent Blue 4)# |  |  | 6786-83-0 | -- |  |  | 0.0001 |  | ND
84 | β-TGIC(1,3,5-tris[(2S and2R)-2,3-epoxypropyl] 1,3,5-triazine-2,4,6-(1H,3H,5H)-trione) |  |  | 59653-74-6 | -- |  |  | 0.0001 |  | ND
85 | Bis(pentabromophenyl) ether (DecaBDE) | C12Br10O |  | 1163-19-5 | -- |  |  | 0.0001 |  | ND
86 | Pentacosafluorotridecanoic acid | C13HF25O2 |  | 72629-94-8 | -- |  |  | 0.0001 |  | ND
87 | Tricosafluorododecanoic acid | C12HF23O2 |  | 307-55-1 | -- |  |  | 0.0001 |  | ND
88 | Henicosafluoroundecanoic acid | C11HF21O2 |  | 2058-94-8 | -- |  |  | 0.0001 |  | ND
89 | Heptacosafluorotetradecanoic acid | C14HF15O2 |  | 376-06-7 | -- |  |  | 0.0001 |  | ND
90 | 4-(1,1,3,3-tetramethylbutyl)phenol, ethoxylated-covering well-defined substances and UVCB substances, polymers and homologue (OPEO) | C2H5O•C14H22O |  | -- | -- |  |  | 0.0001 |  | ND
91 | 4-Nonylphenol, branched and linear -substances with a linear and/or branched alkyl chain with a carbon number of 9 covalently bound in position 4 to phenol, covering also UVCB- and well-defined substances which include any of the individual isomers or a combination thereof (NP) | C15H24O |  | -- | -- |  |  | 0.0001 |  | ND
92 | Diazene-1,2-dicarboxamide (C,C'-azodi(formamide)) | C2H4N4O2 |  | 123-77-3 | -- |  |  | 0.0001 |  | ND
93 | Cyclohexane-1,2-dicarboxylic anhydride (Hexahydrophthalic anhydride - HHPA) | C8H10O3 |  | 85-42-7 | -- |  |  | 0.0001 |  | ND
94 | Hexahydromethylphathalic anhydride, Hexahydro-4-methylphathalic anhydride, Hexahydro-1-methylphathalic anhydride, Hexahydro-3-methylphathalic anhydride | C9H12O3 |  | 25550-51-0 19438-60-9 48122-14-1 57110-29-9 | -- |  |  | 0.0001 |  | ND
95 | Methoxy acetic acid | C3H6O3 |  | 625-45-6 | -- |  |  | 0.0001 |  | ND
96 | 1,2-Benzenedicarboxylic acid, dipentylester, branched and linear | -- |  | 84777-06-0 | -- |  |  | 0.0001 |  | ND
97 | Diisopentylphthalate (DIPP) | C18H26O4 |  | 605-50-5 | -- |  |  | 0.0001 |  | ND
98 | N-pentyl-isopentylphtalate | -- |  | -- | -- |  |  | 0.0001 |  | ND
99 | 1,2-Diethoxyethane | C6H14O2 |  | 629-14-1 | -- |  |  | 0.0001 |  | ND
100 | N,N-dimethylformamide（DMFA） | C3H7NO |  | 68-12-2 | -- |  |  | 0.0001 |  | ND
101 | Dibutyltin dichloride (DBT) | C8H18Cl2Sn | 303.83 | 683-18-1 | -- |  |  | 0.0001 |  | ND
102 | Acetic acid, lead salt, basic** | C2H4O3Pb | 283.25 | 51404-69-4 | Pb | 1 | 207.2 | 0.0001367037 | 0 | 0
103 | Basic lead carbonate (trilead bis(carbonate)dihydroxide)** | Pb3•(CO3)2•(OH)2 | 775.6 | 1319-46-6 | Pb | 3 | 207.2 | 0.0001247748 | 0 | 0
104 | Lead oxide sulfate (basic lead sulfate)** | PbSO4•PbO | 526.46 | 12036-76-9 | Pb | 2 | 207.2 | 0.0001270415 | 0 | 0
105 | [Phthalato(2-)]dioxotrilead (dibasic lead phthalate)** | C8H4O6Pb3 | 817.6 | 69011-06-9 | Pb | 3 | 207.2 | 0.0001315315 | 0 | 0
106 | Dioxobis(stearato)trilead** | C36H70O6Pb3 | 1315.6 | 12578-12-0 | Pb | 3 | 207.2 | 0.0002116474 | 0 | 0
107 | Fatty acids, C16-18, lead salts** | -- | 745.2 | 91031-62-8 | Pb | 1 | 207.2 | 0.0003596525 | 0 | 0
108 | Lead bis(tetrafluoroborate)** | Pb•(BF4)2 | 380.81 | 13814-96-5 | Pb (B) | 1 | 207.2 | 0.0001837886 | 0 | 0
108 |  |  | 380.81 |  | B (Pb) | 2 | 10.81 | 0.001761378 | 0 | 0
109 | Lead cynamidate** | CH2N2•Pb | 249.2 | 20837-86-9 | Pb | 1 | 207.2 | 0.0001202703 | 0 | 0
110 | Lead dinitrate** | Pb(NO3)2 | 331.2 | 10099-74-8 | Pb | 1 | 207.2 | 0.0001598456 | 0 | 0
111 | Lead oxide (lead monoxide)** | PbO | 239.2 | 1317-36-8 | Pb | 1 | 207.2 | 0.000115444 | 0 | 0
112 | Lead tetroxide (orange lead)** | Pb3O4 | 685.6 | 1314-41-6 | Pb | 3 | 207.2 | 0.000110296 | 0 | 0
113 | Lead titanium trioxide** | PbTiO3 | 303.06 | 12060-00-3 | Pb (Ti) | 1 | 207.2 | 0.0001462645 | 0 | 0
113 |  |  | 303.06 |  | Ti (Pb) | 1 | 47.87 | 0.0006330896 | 0 | 0
114 | Lead Titanium Zirconium Oxide** | PbTiZrO5 | 426.29 | 12626-81-2 | Pb (Ti,Zr) | 1 | 207.2 | 0.0002057384 | 0 | 0
114 |  |  | 426.29 |  | Ti (Pb,Zr) | 1 | 47.87 | 0.000890516 | 0 | 0
114 |  |  | 426.29 |  | Zr (Pb,Ti) | 1 | 91.22 | 0.0004673208 | 0 | 0
115 | Pentalead tetraoxide sulphate** | Pb2SO5 | 526.4 | 12065-90-6 | Pb | 2 | 207.2 | 0.000127027 | 0 | 0
116 | Pyrochlore,antimony lead yellow** | Pb3(SbO4)3 (926.36) | 926.36 | 8012-00-8 | Pb (Sb) | 3 | 207.2 | 0.0001490283 | 0 | 0
116 |  |  | 926.36 |  | Sb (Pb) | 3 | 112.76 | 0.0002738442 | 0 | 0
116 |  | Pb(SbO3)2 (754.24) | 754.24 |  | Pb (Sb) | 1 | 207.2 | 0.0003640154 | 0 | 0
116 |  |  | 754.24 |  | Sb (Pb) | 2 | 112.76 | 0.0003344448 | 0 | 0
117 | Silicic acid, barium salt, lead-doped** | H2Si2O5:BaSi2O5=1:1 with Pb | 205.6 | 68784-75-8 | Pb (Si, Ba) | 1 | 207.2 | 9.92278e-05 | 0 | 0
117 |  |  | 205.6 |  | Ba(Pb,Si) | 1 | 137.3 | 0.0001497451 | 0 | 0
117 |  |  | 205.6 |  | Si (Pb,Ba) | 1 | 28 | 0.0007342857 | 0 | 0
118 | Silicic acid, lead salt** | PbSiO3 | 283.2 | 11120-22-2 | Pb (Si) | 1 | 207.2 | 0.0001366795 | 0 | 0
118 |  |  | 283.2 |  | Si (Pb) | 1 | 28 | 0.001011429 | 0 | 0
119 | Sulfurous acid, lead salt, dibasic** | PbSO3 | 287.26 | 62229-08-7 | Pb | 1 | 207.2 | 0.000138639 | 0 | 0
120 | Tetraethyllead** | C8H20Pb | 323.2 | 78-00-2 | Pb | 1 | 207.2 | 0.0001559846 | 0 | 0
121 | Tetralead trioxide sulphate** | PbSO4•3(PbO) | 972.85 | 12202-17-4 | Pb | 4 | 207.2 | 0.0001173806 | 0 | 0
122 | Trilead dioxide phosphonate** | Pb3O2(HPO3) | 733.6 | 12141-20-7 | Pb | 3 | 207.2 | 0.000118018 | 0 | 0
123 | Furan | C4H4O |  | 110-00-9 | -- |  |  | 0.0001 |  | ND
124 | Propylene oxide; 1,2-epoxypropane; methyloxirane | C3H6O |  | 75-56-9 | -- |  |  | 0.0001 |  | ND
125 | Diethyl sulphate | C4H10O4S |  | 64-67-5 | -- |  |  | 0.0001 |  | ND
126 | Dimethyl sulphate | C2H6O4S |  | 77-78-1 | -- |  |  | 0.0001 |  | ND
127 | 3-ethyl-2-methyl-2-(3-methylbutyl)-1,3-oxazolidine | C11H23NO |  | 143860-04-2 | -- |  |  | 0.0001 |  | ND
128 | Dinoseb | C10H12N2O5 |  | 88-85-7 | -- |  |  | 0.0001 |  | ND
129 | 4,4'-methylenedi-o-toluidine | C15H18N2 |  | 838-88-0 | -- |  |  | 0.0001 |  | ND
130 | 4,4'-oxydianiline and its salts | C12H12N2O |  | 101-80-4 | -- |  |  | 0.0001 |  | ND
131 | 4-Aminoazobenzene | C12H11N3 |  | 60-09-3 | -- |  |  | 0.0001 |  | ND
132 | 4-methyl-m-phenylenediamine | C7H10N2 |  | 95-80-7 | -- |  |  | 0.0001 |  | ND
133 | 6-methoxy-m-toluidine | C8H11NO |  | 120-71-8 | -- |  |  | 0.0001 |  | ND
134 | Biphenyl-4-ylamine | C12H11N |  | 92-67-1 | -- |  |  | 0.0001 |  | ND
135 | o-aminoazotoluene | C14H15N3 |  | 97-56-3 | -- |  |  | 0.0001 |  | ND
136 | o-Toluidine | C7H9N |  | 95-53-4 | -- |  |  | 0.0001 |  | ND
137 | N-methylacetamide | C3H7NO |  | 79-16-3 | -- |  |  | 0.0001 |  | ND
138 | 1-bromopropane; n-propyl bromide | C3H7Br |  | 106-94-5 | -- |  |  | 0.0001 |  | ND
139 | Cadmium** | Cd | 112.4 | 7440-43-9 | Cd | 1 | 112.4 | 0.0001 | 0 | 0
140 | Cadmium oxide** | CdO | 128.4 | 1306-19-0 | Cd | 1 | 112.4 | 0.0001142349 | 0 | 0
141 | Dipentyl phthalate (DPP) |  |  | 131-18-0 | -- |  |  | 0.0001 |  | ND
142 | 4-Nonylphenol, branched and linear, ethoxylated (NPEO) |  |  | -- | -- |  |  | 0.0001 |  | ND
143 | Ammonium pentadecafluorooctanoate (APFO) |  |  | 3825-26-1 | -- |  |  | 0.0001 |  | ND
144 | Pentadecafluorooctanoic acid (PFOA) |  |  | 335-67-1 | -- |  |  | 0.0001 |  | ND
157 | Cadmium sulphide** | CdS | 144.48 | 1306-23-6 | Cd | 1 | 112.4 | 0.0001285409 | 0 | 0
146 | Disodium 3,3'-[[1,1'-biphenyl]-4,4'-diylbis(azo)]bis(4-aminonaphthalene-1-sulphonate)(C.I. Direct Red 28) |  |  | 573-58-0 | -- |  |  | 0.0001 |  | ND
147 | Disodium 4-amino-3-[[4'-[(2,4-diaminophenyl)azo][1,1'-biphenyl]-4-yl]azo] -5-hydroxy-6-(phenylazo)naphthalene-2,7-disulphonate (C.I. Direct Black 38) |  |  | 1937-37-7 | -- |  |  | 0.0001 |  | ND
148 | Dihexyl phthalate |  |  | 84-75-3 | -- |  |  | 0.0001 |  | ND
149 | Imidazolidine-2-thione (2-imidazoline-2-thiol) |  |  | 96-45-7 | -- |  |  | 0.0001 |  | ND
150 | Lead di(acetate)** | C4H6O4Pb | 325.29 | 301-04-2 | Pb | 1 | 207.2 | 0.0001569932 | 0 | 0
151 | Trixylenyl phosphate |  |  | 25155-23-1 | -- |  |  | 0.0001 |  | ND
152 | 1,2-Benzenedicarboxylic acid, dihexyl ester, branched and linear |  |  | 68515-50-4 | -- |  |  | 0.0001 |  | ND
153 | Cadmium chloride** | CdCl2 | 183.32 | 10108-64-2 | Cd | 1 | 112.4 | 0.0001630961 | 0 | 0
154 | Sodium perborate; perboric acid, sodium salt** | NaBO2.H2O2.3H2O | 153.86 | -- | B (Na) | 1 | 10.8 | 0.00142463 | 0 | 0
154 |  |  | 153.86 |  | Na (B) | 1 | 23 | 0.0006689565 | 0 | 0
155 | Sodium peroxometaborate** | NaBO3.4(H2O) | 153.86 | 7632-04-4 | B (Na) | 1 | 10.8 | 0.00142463 | 0 | 0
155 |  |  | 153.86 |  | Na (B) | 1 | 23 | 0.0006689565 | 0 | 0
156 | Cadmium fluoride** | CdF2 | 150.41 | 7790-79-6 | Cd | 1 | 112.4 | 0.0001338167 | 0 | 0
145 | Cadmium sulphate** | CdO4S | 208.47 | 10124-36-4/ 31119-53-6 | Cd | 1 | 112.4 | 0.0001854715 | 0 | 0
158 | 2-benzotriazol-2-yl-4,6-di-tert-butylphenol (UV-320) |  |  | 3846-71-7 | -- |  |  | 0.0001 |  | ND
159 | 2-(2H-benzotriazol-2-yl)-4,6-ditertpentylphenol (UV-328) |  |  | 25973-55-1 | -- |  |  | 0.0001 |  | ND
160 | 2-ethylhexyl 10-ethyl-4,4-dioctyl-7-oxo-8-oxa-3,5-dithia-4-stannatetradecanoate (DOTE) |  |  | 15571-58-1 | -- |  |  | 0.0001 |  | ND
161 | reaction mass of 2-ethylhexyl 10-ethyl-4,4-dioctyl-7-oxo-8-oxa-3,5-dithia-4-stannatetradecanoate and 2-ethylhexyl 10-ethyl-4-[[2-[(2-ethylhexyl)oxy]-2-oxoethyl]thio]-4-octyl-7-oxo-8-oxa-3,5-dithia-4-stannatetradecanoate (reaction mass of DOTE and MOTE) |  |  | - | -- |  |  | 0.0001 |  | ND
162 | 1,2-benzenedicarboxylic acid, di-C6-10-alkyl esters; 1,2-benzenedicarboxylic acid, mixed decyl and hexyl and octyl diesters with ≥ 0.3% of dihexyl phthalate |  |  | 68515-51-5 68648-93-1 | -- |  |  | 0.0001 |  | ND
163 | 5-sec-butyl-2-(2,4-dimethylcyclohex-3-en-1-yl)-5-methyl-1,3-dioxane [1], 5-sec-butyl-2-(4,6-dimethylcyclohex-3-en-1-yl)-5-methyl-1,3-dioxane [2] |  |  | 117933-89-8 | -- |  |  | 0.0001 |  | ND
164 | 1,3-propanesultone |  |  | 1120-71-4 | -- |  |  | 0.0001 |  | ND
165 | 2,4-di-tert-butyl-6-(5-chlorobenzotriazol-2-yl)phenol (UV-327) |  |  | 3864-99-1 | -- |  |  | 0.0001 |  | ND
166 | 2-(2H-benzotriazol-2-yl)-4-(tert-butyl)-6-(sec-butyl)phenol (UV-350) |  |  | 36437-37-3 | -- |  |  | 0.0001 |  | ND
167 | Nitrobenzene |  |  | 98-95-3 | -- |  |  | 0.0001 |  | ND
168 | Perfluorononan-1-oic acid (2,2,3,3,4,4,5,5,6,6,7,7,8,8,9,9,9-heptadecafluorononanoic acid) and its sodium and ammonium salts |  |  | 375-95-1 21049-39-8 4149-60-4 | -- |  |  | 0.0001 |  | ND
169 | Benzo[def]chrysene (Benzo[a]pyrene) |  |  | 50-32-8 | -- |  |  | 0.0001 |  | ND
170 | 4,4'-isopropylidenediphenol | C13HF25O2 |  | 80-05-7 | -- |  |  | 0.0001 |  | ND
171 | Nonadecaflurodecanoic acid (PFDA) and its sodium and ammonium salts | C12HF23O2 |  | 335-76-2 3830-45-3 3108-42-7 | -- |  |  | 0.0001 |  | ND
172 | 4-Heptylphenol, branched and linear | C11HF21O2 |  | -- | -- |  |  | 0.0001 |  | ND
173 | p-(1,1-dimethylpropyl)phenol | C14HF15O2 |  | 80-46-6 | -- |  |  | 0.0001 |  | ND
174 | Perfluorohexane-1-sulphonic acid and its salts(PFHxS) |  |  | 355-46-4 | -- |  |  | 0.0001 |  | ND
175 | Dodecachloropentacyclo[12.2.1.16,9.02,13.05,10]octadeca-7,15-diene (“Dechlorane Plus”™)covering any of its individual anti- and syn-isomers or any combination thereof |  |  | -- | -- |  |  | 0.0001 |  | ND
176 | Benz[a]anthracene |  |  | 56-55-3 1718-53-2 | -- |  |  | 0.0001 |  | ND
158 | Cadmium nitrate** | CdN2O6 | 236.42 | 10022-68-1 10325-94-7 | Cd | 1 | 112.4 | 0.0002103381 | 0 | 0
159 | Cadmium carbonate** | CcdO3 | 172.42 | 513-78-0 | Cd | 1 | 112.4 | 0.0001533986 | 0 | 0
160 | Cadmium hydroxide** | CdH2O2 | 146.43 | 21041-95-2 | Cd | 1 | 112.4 | 0.0001302758 | 0 | 0
180 | Chrysene |  |  | 218-01-9 1719-03-5 | -- |  |  | 0.0001 |  | ND
181 | Reaction products of 1,3,4-thiadiazolidine-2,5-dithione, formaldehyde and 4-heptylphenol, branched and linear (RP-HP) [with ≥0.1% w/w 4-heptylphenol, branched and linear] |  |  | -- | -- |  |  | 0.0001 |  | ND
2 | Bis(tributyltin)oxide (TBTO) |  | 596.1 | 56-35-9 | Sn | 2 | 118.7 | 0.0002510952 | 0 | 0
1 | Benzene-1,2,4-tricarboxylic acid 1,2-anhydride (trimellitic anhydride) (TMA)* |  |  | 552-30-7 | -- |  |  | 0.0001 |  | ND
101 | Dibutyltin dichloride (DBTC)1 |  | 303.8 | 683-18-1 | Sn | 1 | 118.7 | 0.0002559393 | 0 | 0
Remarks:
1 Detection limit =0.010%
2** The substances are tested in terms of its respective elements and the test result is based on the calculation of selected elements/marker(s) and to the worst-case scenario. Caculated concentration of boric and arsenic compounds are based on the water extractive boron and arsenic. Due to the limit of the analytical technology available, any further investigation is not feasible. The client is strongly advised to review the chemical formulation to ascertain.
3## The substances are UVCB(substance of unknown or variable composition, complex reaction products or biological materials), which are identified by it main constituents. Individual concentrations to the constituent of UVCB with an amount of <0.01% were not considered by the calculation of the sum. Calculation is based on the worst-case scenario. Due to the UVCB nature the reported values may be regarded as semi-quantitative.
4# only applicable with ≥ 0.1% of Michler's ketone (CAS No. 90-94-8) or Michler's base (CAS No. 101-61-1)
5 TGIC is a mixture and also contains β-TGIC.According to ECHA's tachnical dossier the ratio of β-TGIC to TGIC is around 1 to 10.Therefore β-TGIC is issued based on the above-mentioned ratio.
6* Benzene-1,2,4-tricarboxylic acid 1,2-anhydride (trimellitic anhydride) (TMA) is not in the SVHC Candidate list.
| Prepared by: |  |  |  | Checked by:
| Date: |  |  |  | Date:
0

## 1
Element | Sample Conc.
Zn
B
As
Sb
Cr
Pb
Co
Si
Ba
Sn
Mo
Zr
Al
Ti
Cd
Na
K
Sr
Ca
Mg | 没测